## TCC_2_EXPERIMENTOS_MULTIPLOS
Q5I_A1 | Q5I_A2 | Q2I_A1 | Q2I_A2 | Q2E_A1 | Q2E_A2 | Q5E_A1 | Q5E_A2 | C2I_D1 | C2I_D2 | C2I_D3 | C5I_D1 | C5I_D2 | C5I_D3 | C2E_D1 | C2E_D2 | C2E_D3 | C5E_D1 | C5E_D2 | C5E_D3
24.4528 | 24.3048 | 3.3672 | 3.939 | 5.3 | 4.4308 | 26.5738 | 27.0375 | 1.81 | 1.75 | 1.83 | 4.68 | 4.61 | 4.84 | 1.98 | 2.1 | 2 | 5.1 | 5 | 5.08
23.55 | 24.4032 | 3.626 | 3.705 | 4.977 | 5.0007 | 27.489 | 26.469 | 1.85 | 1.82 | 1.83 | 4.75 | 4.51 | 4.76 | 2.01 | 2.17 | 2.19 | 5.17 | 5.02 | 5.04
24.75 | 26.0977 | 4.1616 | 4.264 | 4.9713 | 5.0167 | 27.089 | 27.2964 | 1.71 | 1.89 | 1.77 | 4.44 | 4.85 | 4.48 | 2.21 | 1.99 | 2.11 | 4.85 | 4.75 | 4.98
25.4508 | 26.1602 | 4.223 | 4.1607 | 4.7443 | 4.809 | 26.9361 | 26.8323 | 1.6 | 2.01 | 1.74 | 4.68 | 4.97 | 4.77 | 2.21 | 1.99 | 2.11 | 4.88 | 4.8 | 4.77
25.3512 | 25.1995 | 4.326 | 4.305 | 4.972 | 4.9275 | 27.3 | 27.2964 | 1.71 | 1.75 | 1.76 | 5.01 | 4.94 | 4.96 | 2.04 | 2.07 | 2.25 | 5 | 4.97 | 4.93
25.4829 | 25.5398 | 4.4726 | 4.4943 | 4.7294 | 4.7073 | 26.2644 | 26.9352 | 1.83 | 1.81 | 1.8 | 4.86 | 4.95 | 4.8 | 2.12 | 2.12 | 2.15 | 5.01 | 4.76 | 4.95
24.5 | 24.1983 | 4.0779 | 4.0976 | 4.0788 | 3.7976 | 26.208 | 26.1105 | 2.06 | 2.05 | 2.09 | 4.8 | 4.7 | 4.77 | 2.05 | 2.07 | 2.05 | 5.04 | 4.9 | 4.95
24.0588 | 24.453 | 4.3056 | 4.3672 | 4.3878 | 4.3665 | 26.2143 | 26.01 | 2.02 | 2.01 | 2.14 | 4.98 | 4.71 | 4.88 | 2.01 | 2.01 | 2.03 | 4.79 | 4.85 | 4.82
24.55 | 24.5478 | 3.5908 | 3.5904 | 4.8174 | 4.9062 | 27.931 | 27.9837 | 1.83 | 1.81 | 1.75 | 4.74 | 4.54 | 4.65 | 2.05 | 2.04 | 2.03 | 5.03 | 5.06 | 5.01
24.6016 | 24.353 | 3.9006 | 4.08 | 4.7736 | 4.774 | 27.248 | 27.0391 | 1.69 | 1.71 | 1.67 | 4.72 | 4.69 | 4.7 | 2.16 | 2.1 | 2.18 | 5.06 | 5.07 | 5.1
24.9936 | 25.4944 | 3.8415 | 4.0188 | 4.5795 | 4.5368 | 25.9056 | 25.9578 | 1.71 | 1.81 | 1.87 | 4.86 | 4.76 | 4.61 | 2.11 | 2.19 | 2.17 | 5.06 | 5.02 | 5.11
24.941 | 26.368 | 3.3276 | 3.3286 | 4.7936 | 4.7515 | 26.1626 | 26.6772 | 1.99 | 1.82 | 1.89 | 4.91 | 4.89 | 4.92 | 2.1 | 2.07 | 2.15 | 5.01 | 5.01 | 4.96
25.853 | 26.1021 | 4.2016 | 4.0188 | 4.8174 | 4.5582 | 26.5176 | 27.248 | 1.71 | 2.04 | 1.82 | 4.79 | 4.78 | 4.82 | 2.15 | 2.14 | 2.23 | 4.94 | 5.07 | 4.91
24.347 | 26.05 | 3.8606 | 3.838 | 4.884 | 4.9283 | 26.0096 | 26.2135 | 1.85 | 1.86 | 1.91 | 4.86 | 4.76 | 4.59 | 2.14 | 2.05 | 2.12 | 4.96 | 4.95 | 4.95
25.5024 | 25.15 | 3.6839 | 3.5154 | 5.038 | 5.0172 | 26.677 | 26.624 | 1.99 | 1.93 | 1.86 | 4.88 | 4.81 | 4.94 | 2.15 | 2.15 | 2.19 | 5.12 | 5.12 | 5.12
24.9964 | 25.351 | 4.0397 | 3.939 | 4.816 | 4.9434 | 26.4708 | 25.8048 | 1.89 | 2.04 | 1.93 | 4.55 | 4.72 | 4.34 | 2.18 | 2.15 | 2.15 | 5.15 | 5 | 4.98
25.7048 | 25.2464 | 3.7636 | 3.8214 | 4.7276 | 4.6607 | 26.6772 | 26.7804 | 1.85 | 1.83 | 1.77 | 4.78 | 4.9 | 4.7 | 2.21 | 2.1 | 2.23 | 5.05 | 4.9 | 5.03
25.6032 | 25.704 | 4.04 | 4.04 | 5.1736 | 5.129 | 26.8299 | 26.884 | 1.89 | 1.89 | 1.91 | 4.97 | 4.78 | 4.77 | 2.14 | 2.12 | 2.15 | 5 | 5.1 | 5.09
24.2015 | 25.8937 | 4.02 | 4.018 | 4.2642 | 4.264 | 26.88 | 27.4046 | 1.8 | 1.81 | 1.82 | 4.87 | 4.89 | 4.94 | 2.07 | 2.1 | 2.03 | 4.89 | 5.15 | 4.92
25.5972 | 25.3935 | 4.142 | 4.0376 | 5.5876 | 5.7096 | 27.51 | 27.72 | 1.8 | 1.67 | 1.74 | 4.89 | 4.85 | 4.94 | 2.09 | 2.32 | 2.04 | 4.97 | 4.92 | 4.94
25.1262 | 26.058 | 4.1004 | 4.2024 | 4.6434 | 4.7088 | 27.0878 | 26.724 | 2.06 | 1.99 | 1.92 | 5.05 | 4.91 | 4.79 | 2.06 | 2.08 | 2.11 | 4.9 | 5.04 | 4.92
26.1105 | 25.2434 | 4.4096 | 4.554 | 5.0328 | 4.7712 | 26.985 | 27.5088 | 1.99 | 1.82 | 1.82 | 4.96 | 4.9 | 4.78 | 1.9 | 2.14 | 2.2 | 4.85 | 4.97 | 5.02
25.856 | 25.5524 | 4.1818 | 4.4099 | 4.5144 | 4.8841 | 26.6752 | 26.3652 | 2 | 2.04 | 1.91 | 4.86 | 4.8 | 4.88 | 1.96 | 2 | 1.96 | 5.01 | 5.16 | 4.97
25.5025 | 25.4015 | 3.8391 | 3.9975 | 4.8614 | 4.6438 | 27.2468 | 27.4575 | 2 | 1.92 | 1.81 | 4.83 | 4.93 | 4.65 | 2.06 | 2.09 | 2.03 | 4.92 | 5.12 | 5
25.6027 | 25.9584 | 4.1193 | 4.2024 | 4.6647 | 4.7515 | 26.5189 | 26.6752 | 1.93 | 1.78 | 1.73 | 4.93 | 4.77 | 4.81 | 2.12 | 2.15 | 2.1 | 4.91 | 5.03 | 4.99
24.75 | 25.9072 | 4.0596 | 3.82 | 4.773 | 4.6842 | 27.507 | 26.624 | 1.78 | 1.88 | 1.91 | 4.63 | 4.69 | 4.89 | 2.11 | 2.06 | 2.12 | 4.92 | 4.94 | 4.9
26.3144 | 26.6252 | 4.3056 | 3.8208 | 4.8174 | 4.9268 | 27.825 | 28.0875 | 1.67 | 1.65 | 1.69 | 5.1 | 4.83 | 5.06 | 2.17 | 2.3 | 2.21 | 4.93 | 4.89 | 4.95
23.072 | 23.1235 | 4.4895 | 4.2372 | 5.3572 | 5.405 | 27.2459 | 27.507 | 1.25 | 1.8 | 1.28 | 4.7 | 4.8 | 4.79 | 2.18 | 2.28 | 2.21 | 4.91 | 5 | 5.02
24.4027 | 24.4027 | 3.8214 | 4.0803 | 5.3592 | 5.6643 | 28.037 | 27.6148 | 1.78 | 1.88 | 1.69 | 4.8 | 4.71 | 4.7 | 2.14 | 2.24 | 2.19 | 4.97 | 5 | 5.02
24.3512 | 24.5991 | 3.626 | 3.5114 | 5.4253 | 5.4675 | 27.195 | 27.56 | 1.87 | 1.9 | 1.81 | 4.75 | 4.39 | 4.75 | 2.22 | 2.22 | 2.25 | 5.07 | 5.09 | 5.2
26.88 | 26.9838 | 4.5426 | 4.5784 | 4.9952 | 4.73 | 27.9825 | 26.3676 | 1.78 | 1.76 | 1.75 | 5.04 | 4.86 | 4.98 | 1.98 | 2.01 | 1.99 | 4.79 | 4.9 | 5.03
25.398 | 25.6486 | 4.386 | 4.221 | 4.5353 | 4.3263 | 27.5616 | 28.5092 | 1.83 | 1.6 | 1.63 | 4.86 | 5.08 | 4.63 | 2.1 | 2.18 | 2.16 | 4.97 | 4.86 | 4.83
25.959 | 25.7554 | 4.6002 | 4.5696 | 5.355 | 4.8396 | 28.783 | 27 | 2.02 | 1.9 | 1.54 | 5.22 | 4.79 | 4.62 | 2.16 | 2.15 | 1.96 | 5.07 | 4.87 | 5.02
26.1576 | 25.7048 | 4.2636 | 4.2021 | 5.0095 | 4.8396 | 27.872 | 26.4638 | 1.77 | 1.67 | 1.86 | 4.48 | 4.6 | 4.89 | 2.16 | 2.15 | 1.96 | 4.93 | 4.98 | 4.96
25.8572 | 26.1096 | 4.4084 | 4.2228 | 5.0576 | 5.0589 | 28.0884 | 25.9065 | 2.15 | 1.78 | 1.78 | 4.95 | 4.59 | 4.92 | 2.4 | 2.35 | 2.03 | 4.96 | 4.86 | 4.83
25.137 | 25.041 | 4.3215 | 4.0964 | 5.3808 | 5.264 | 25.4015 | 25.8048 | 1.56 | 1.78 | 1.82 | 4.88 | 4.9 | 4.85 | 2.11 | 2.24 | 2.24 | 4.88 | 4.86 | 4.79
26.0075 | 26.3144 | 4.7586 | 4.51 | 4.686 | 4.6647 | 25.948 | 25.5488 | 1.94 | 1.78 | 1.95 | 4.94 | 4.77 | 4.46 | 2.14 | 2.25 | 2.09 | 4.91 | 4.94 | 5.04
25.333 | 26.3676 | 4.263 | 4.128 | 4.6161 | 4.664 | 27.3004 | 26.3165 | 1.88 | 1.81 | 1.85 | 4.78 | 4.76 | 4.8 | 2.13 | 2.05 | 2.13 | 4.92 | 4.93 | 5.08
26.6256 | 26.316 | 4.134 | 4.1356 | 4.7088 | 4.6008 | 26.9261 | 26.3153 | 1.78 | 1.87 | 1.9 | 4.88 | 4.78 | 4.52 | 2.12 | 2.02 | 1.99 | 4.93 | 4.91 | 5.03
25.3512 | 25.5398 | 4.24 | 4.3228 | 4.51 | 4.4051 | 27.1377 | 25.9584 | 1.86 | 1.83 | 1.96 | 4.88 | 4.89 | 4.84 | 2.15 | 2.11 | 2.23 | 4.91 | 5.05 | 4.94
25.956 | 25.6536 | 3.76 | 3.8009 | 4.9693 | 4.7945 | 26.8315 | 26.928 | 1.92 | 1.91 | 1.97 | 4.99 | 4.9 | 4.77 | 2.01 | 2.02 | 2.04 | 4.94 | 5 | 5.14
25.8552 | 25.6985 | 4.263 | 4.263 | 5.1067 | 5.208 | 26.4187 | 26.316 | 1.83 | 1.85 | 1.86 | 4.91 | 4.93 | 4.74 | 2.11 | 2.1 | 2.12 | 5.05 | 4.95 | 5
25.2 | 25.0965 | 3.7054 | 3.7436 | 4.4919 | 4.4895 | 27.4567 | 28.242 | 1.84 | 1.73 | 1.88 | 4.61 | 4.76 | 4.85 | 1.84 | 1.83 | 1.79 | 5.12 | 5.1 | 5
24.7416 | 24.7374 | 4.0986 | 4.1567 | 4.956 | 4.5954 | 28.034 | 28.1912 | 1.78 | 1.76 | 1.9 | 4.45 | 4.8 | 4.74 | 2.05 | 2.07 | 2.04 | 5.07 | 5.14 | 5
25.5024 | 25.2504 | 4.1006 | 3.9996 | 4.5365 | 4.4517 | 26.1632 | 26.0604 | 1.86 | 1.88 | 1.94 | 4.97 | 4.76 | 4.92 | 2.05 | 1.99 | 2.09 | 5.01 | 5.12 | 4.99
25.45 | 25.45 | 3.9794 | 4.0198 | 4.4304 | 4.4712 | 26.2135 | 25.7536 | 1.86 | 1.81 | 1.83 | 4.89 | 4.87 | 4.65 | 2.08 | 2.04 | 2.12 | 5.02 | 5.16 | 5.03
26.3682 | 26.2144 | 4.92 | 4.7142 | 4.6647 | 4.8364 | 25.9081 | 27.3 | 1.89 | 1.78 | 1.65 | 4.79 | 4.85 | 4.68 | 2.04 | 1.92 | 2.07 | 4.79 | 4.65 | 4.87
26.6752 | 26.8315 | 3.9936 | 4.1552 | 4.343 | 3.6284 | 27.82 | 26.6252 | 1.69 | 1.82 | 1.3 | 4.68 | 4.8 | 4.92 | 2.04 | 1.92 | 2.07 | 4.87 | 4.92 | 4.83
26.0064 | 25.7514 | 3.8808 | 3.9601 | 4.5344 | 4.6592 | 26.7273 | 26.2636 | 1.72 | 1.96 | 1.82 | 4.92 | 4.98 | 4.95 | 2.26 | 2.16 | 2.15 | 4.87 | 5 | 5.04
26.0598 | 26.0064 | 3.848 | 3.9831 | 4.8138 | 4.7936 | 26.1057 | 25.5488 | 1.83 | 1.78 | 1.66 | 4.92 | 4.95 | 4.72 | 2.17 | 2.08 | 2.19 | 4.98 | 5.07 | 5.01
27.1416 | 26.832 | 4.242 | 4.3248 | 4.7952 | 4.7025 | 25.7554 | 25.8063 | 1.67 | 1.61 | 2 | 4.88 | 4.85 | 4.87 | 1.9 | 2.2 | 2.15 | 4.94 | 4.73 | 4.71
27.4046 | 26.884 | 4.0546 | 4.214 | 5.537 | 5.0544 | 26.1117 | 26.1085 | 1.76 | 1.65 | 1.66 | 4.95 | 4.85 | 4.87 | 2.28 | 2.25 | 2.09 | 4.9 | 4.73 | 4.92
25.55 | 25.4961 | 4.141 | 4.06 | 4.2435 | 4.8399 | 26.8822 | 26.826 | 1.7 | 1.73 | 1.78 | 4.78 | 4.98 | 4.78 | 2.49 | 2.09 | 2.12 | 5.13 | 4.94 | 5.12
25.6949 | 25.4904 | 4.7177 | 4.0896 | 6.1805 | 5.781 | 28.037 | 26.8299 | 1.8 | 1.75 | 1.87 | 4.82 | 4.65 | 4.8 | 2.11 | 2.44 | 2.08 | 4.9 | 4.95 | 5.16
26.1117 | 25.8572 | 3.9576 | 4.2228 | 4.5792 | 4.5576 | 26.8308 | 27.0918 | 1.87 | 1.89 | 1.82 | 4.93 | 4.92 | 4.79 | 2.01 | 1.99 | 2.1 | 4.98 | 4.93 | 5.03
24.6492 | 25.146 | 3.7436 | 3.8415 | 4.5747 | 4.6216 | 27.2483 | 26.78 | 1.75 | 1.82 | 1.85 | 4.83 | 4.63 | 4.78 | 1.85 | 1.81 | 1.91 | 5.01 | 5.04 | 5.07
27.507 | 27.404 | 4.512 | 4.9028 | 4.9946 | 4.6189 | 26.8128 | 26.0084 | 1.83 | 1.89 | 1.91 | 4.92 | 4.9 | 4.91 | 2.08 | 2.08 | 2.06 | 4.92 | 5.03 | 4.92
26.2143 | 26.469 | 4.017 | 3.977 | 4.5369 | 4.2636 | 26.624 | 26.471 | 1.97 | 1.73 | 1.85 | 4.93 | 4.91 | 4.87 | 2.08 | 2.1 | 2.03 | 4.95 | 5.13 | 5.03
25.7554 | 26.312 | 4.1615 | 4.06 | 4.8124 | 4.6216 | 26.5221 | 26.2644 | 1.81 | 1.9 | 1.91 | 4.81 | 4.94 | 4.8 | 1.98 | 1.94 | 2.04 | 4.98 | 5.1 | 5.1
23.613 | 23.331 | 3.4869 | 3.6158 | 4.899 | 5.0504 | 27.4022 | 27.7665 | 1.8 | 1.83 | 1.38 | 4.71 | 4.91 | 4.77 | 2.04 | 1.97 | 2.03 | 5.1 | 5.06 | 5.17
25.4514 | 25.35 | 3.591 | 3.6666 | 4.788 | 4.9268 | 27.2475 | 27.1405 | 1.88 | 1.89 | 1.98 | 4.99 | 4.91 | 4.89 | 2.11 | 2.12 | 2.17 | 4.96 | 5.06 | 4.97
24.108 | 24.206 | 4.2552 | 4.4036 | 5.1076 | 4.9729 | 27.1932 | 26.78 | 1.8 | 1.78 | 1.85 | 4.79 | 4.83 | 4.84 | 2.05 | 2.25 | 2.05 | 4.96 | 5.06 | 5.01
23.716 | 24.2424 | 4.3472 | 4.431 | 5.029 | 4.9396 | 26.1612 | 25.9056 | 1.73 | 1.75 | 1.89 | 4.88 | 4.88 | 4.93 | 2.06 | 2.06 | 2.06 | 4.99 | 4.88 | 4.96
23.8602 | 23.667 | 4.346 | 4.0198 | 4.4919 | 4.3228 | 26.0036 | 25.5518 | 1.89 | 1.72 | 1.85 | 4.89 | 4.95 | 4.54 | 2.17 | 2.14 | 2.12 | 4.89 | 4.99 | 4.95
25.8063 | 25.908 | 3.8805 | 4.1004 | 4.6209 | 4.5747 | 25.551 | 26.0099 | 1.97 | 1.93 | 1.88 | 4.44 | 4.49 | 4.95 | 2.05 | 2.07 | 2.11 | 5.03 | 4.99 | 4.97
24.8985 | 24.6 | 4.074 | 3.7036 | 4.7276 | 4.4732 | 25.45 | 25.9065 | 1.83 | 1.9 | 1.98 | 4.74 | 4.85 | 4.92 | 2.08 | 2.13 | 2.13 | 4.88 | 4.99 | 4.97
25.3506 | 25.5488 | 3.705 | 3.7036 | 4.6842 | 4.8399 | 27.5561 | 26.928 | 1.87 | 1.81 | 1.89 | 4.68 | 4.7 | 4.85 | 1.92 | 1.88 | 2.01 | 4.84 | 5.13 | 5.16
25.092 | 25.4 | 4.3848 | 4.3442 | 4.7515 | 4.8564 | 27.4022 | 27.4551 | 1.74 | 1.79 | 1.65 | 4.85 | 4.76 | 4.86 | 2.04 | 2.01 | 2.08 | 5.1 | 5.08 | 4.98
25.1001 | 24.8997 | 3.9006 | 3.9188 | 4.1615 | 4.5368 | 25.4007 | 25.4518 | 1.85 | 1.91 | 1.82 | 4.85 | 4.8 | 4.84 | 2.02 | 2.04 | 2 | 4.98 | 5.06 | 5.01
21.9618 | 21.805 | 3.104 | 3.2204 | 4.3248 | 4.473 | 25.9072 | 26.471 | 2.02 | 1.97 | 1.83 | 4.95 | 4.92 | 4.66 | 1.98 | 1.94 | 2.03 | 5.01 | 5.02 | 5.03
23.8044 | 24.6506 | 3.8214 | 3.8415 | 4.2642 | 4.223 | 25.6035 | 25.9081 | 1.81 | 1.83 | 1.87 | 4.71 | 4.77 | 4.82 | 2.07 | 2.05 | 2.11 | 4.96 | 5.03 | 5.03
24.9996 | 24.9999 | 3.7056 | 3.6472 | 4.389 | 4.4084 | 25.856 | 25.8572 | 1.78 | 1.85 | 2.09 | 4.71 | 4.8 | 4.74 | 2.06 | 1.99 | 2.05 | 5.02 | 5.06 | 5.05
25.6542 | 25.8572 | 4.284 | 4.0768 | 4.9062 | 5.1296 | 27.3004 | 27.405 | 1.85 | 1.86 | 1.79 | 4.91 | 4.84 | 4.8 | 2.16 | 2.01 | 2.07 | 4.99 | 5.01 | 5.01
23.232 | 23.1812 | 3.8214 | 3.82 | 4.8391 | 4.9704 | 27.5616 | 27.0918 | 1.86 | 1.83 | 1.74 | 4.87 | 4.88 | 4.96 | 2.15 | 2.22 | 2.1 | 4.98 | 5.05 | 5.03
24.0757 | 24.651 | 4.284 | 4.3239 | 4.7085 | 4.662 | 27.2448 | 26.985 | 2.05 | 1.7 | 1.75 | 4.99 | 5.01 | 4.9 | 2.04 | 2.06 | 2.04 | 4.79 | 5.07 | 4.78
23.03 | 22.4675 | 4.3848 | 4.3442 | 4.7957 | 4.6872 | 25.7554 | 26.5684 | 1.85 | 1.87 | 1.22 | 4.87 | 4.94 | 5 | 2.08 | 2.1 | 2.28 | 4.98 | 4.98 | 4.97
24.4989 | 24.5009 | 4.368 | 4.2016 | 4.8741 | 4.7064 | 26.0099 | 25.4464 | 1.98 | 1.84 | 1.8 | 4.86 | 4.89 | 4.82 | 2.17 | 2.15 | 2.2 | 5.01 | 4.9 | 4.89
25.6032 | 25.0992 | 4.3888 | 4.2849 | 4.5998 | 4.644 | 25.2003 | 25.3 | 1.84 | 1.87 | 1.79 | 4.76 | 4.74 | 4.73 | 2.16 | 2.12 | 2.13 | 4.92 | 5.04 | 5.01
26.4708 | 26.367 | 3.8024 | 3.5114 | 4.3264 | 4.515 | 25.654 | 25.654 | 1.86 | 1.88 | 1.89 | 4.8 | 4.58 | 4.77 | 2.06 | 2.04 | 2.04 | 5 | 4.95 | 5
26.214 | 26.368 | 3.7245 | 3.743 | 4.5156 | 4.4099 | 26.112 | 25.6036 | 1.75 | 1.79 | 1.81 | 4.57 | 4.8 | 4.8 | 2.01 | 2.15 | 2.06 | 5 | 5.01 | 4.98

## TCC_2_EXPERIMENTOS_INDIVIDUAIS
Q6E_A1 | Q6E_A2 | C10E_D1 | C10E_D2 | C10E_D3
37.761 | 38.1888 | 9.99 | 10.18 | 9.98
39.432 | 38.8662 | 10.36 | 9.86 | 10.14
36.8368 | 38.2522 | 10.23 | 10.21 | 9.97
37.8225 | 37.768 | 10.1 | 10.02 | 10.02
38.2992 | 39.243 | 10.17 | 10.19 | 10.38
38.875 | 38.4399 | 10.14 | 9.95 | 10.13
38.814 | 38.8125 | 10.31 | 10.39 | 10.09
4.835 | 4.6364 | 10.05 | 10.08 | 10
38.3145 | 37.947 | 10.24 | 10.26 | 10.29
38.192 | 38.1899 | 10.07 | 10.33 | 10.12
38.552 | 38.397 | 10.22 | 10.32 | 10.37
37.278 | 37.5154 | 10.01 | 10.1 | 10.17
38.625 | 38.565 | 10.3 | 10.24 | 10.32
38.2536 | 38.254 | 10.07 | 10.37 | 10.31
38.814 | 38.9994 | 10.23 | 10.24 | 10.41
38.1915 | 38.865 | 10.21 | 10.32 | 10.32
38.198 | 38.3136 | 10.41 | 10.45 | 10.42
39.1248 | 39.624 | 10.17 | 10.22 | 10.09
37.269 | 37.8189 | 10.26 | 10.27 | 10.33
37.631 | 37.2698 | 10.21 | 10.33 | 10.2
37.146 | 37.6947 | 10.01 | 10.03 | 10.16
38.9327 | 38.9295 | 10.14 | 10.36 | 10.3
38.52 | 38.664 | 10.12 | 9.94 | 10.01
37.5733 | 37.296 | 10.23 | 10.12 | 10.16
38.2522 | 38.3125 | 10.4 | 10.3 | 10.32
38.43 | 38.1216 | 10.2 | 10.36 | 10.37
37.9962 | 38.4351 | 10.38 | 10.39 | 10.33
38.52 | 38.34 | 9.99 | 10.28 | 10.13
37.4535 | 37.8768 | 10.04 | 10.17 | 10.26
38.991 | 39.184 | 10.23 | 10.03 | 10.31
37.759 | 37.625 | 9.98 | 10.02 | 10.04
37.242 | 37.3257 | 10.06 | 10.01 | 10.04
38.134 | 38.6 | 9.98 | 9.94 | 9.9
38.619 | 38.5577 | 10.11 | 10.22 | 10.14
37.9431 | 37.8828 | 10.05 | 10.1 | 9.87
38.998 | 39.6 | 10 | 9.97 | 9.98
38.9351 | 38.4978 | 10.23 | 10.23 | 10.08
38.4256 | 37.696 | 10.2 | 10.22 | 10.36
39.5632 | 39.5 | 9.87 | 9.84 | 9.84
38.997 | 38.8732 | 9.97 | 10 | 9.97

## TCC_1_SIMULAÇÃO_SLICING
Altura_Camada (mm) | Velocidade_Impressão (mm/s) | Preenchimento (%) | Software_Fatiamento | Tempo_Processo (min) | Consumo_material (R$) | Fluxo_Gasto (R$/h)
0.075 | 30 | 25 | Ultimaker Cura 3.6.0 | 275 | 2.04684 | 0.4465833
0.075 | 30 | 25 | Simplify 3D | 313 | 2.2339416 | 0.4282316
0.075 | 30 | 25 | Slic3r | 343 | 1.990008 | 0.3481064
0.075 | 30 | 50 | Ultimaker Cura 3.6.0 | 363 | 2.886 | 0.4770248
0.075 | 30 | 50 | Simplify 3D | 397 | 3.0539208 | 0.4615497
0.075 | 30 | 50 | Slic3r | 437 | 2.923296 | 0.4013679
0.075 | 30 | 75 | Ultimaker Cura 3.6.0 | 449 | 3.72072 | 0.4972009
0.075 | 30 | 75 | Simplify 3D | 480 | 3.8764308 | 0.48455385
0.075 | 30 | 75 | Slic3r | 548 | 3.633696 | 0.3978499
0.075 | 60 | 25 | Ultimaker Cura 3.6.0 | 146 | 2.04684 | 0.8411671
0.075 | 60 | 25 | Simplify 3D | 168 | 2.2339416 | 0.7978363
0.075 | 60 | 25 | Slic3r | 181 | 1.990008 | 0.6596712
0.075 | 60 | 50 | Ultimaker Cura 3.6.0 | 192 | 2.886 | 0.901875
0.075 | 60 | 50 | Simplify 3D | 215 | 3.0539208 | 0.852257
0.075 | 60 | 50 | Slic3r | 226 | 2.923296 | 0.7760963
0.075 | 60 | 75 | Ultimaker Cura 3.6.0 | 237 | 3.72072 | 0.9419544
0.075 | 60 | 75 | Simplify 3D | 260 | 3.8764308 | 0.894561
0.075 | 60 | 75 | Slic3r | 282 | 3.633696 | 0.7731268
0.075 | 90 | 25 | Ultimaker Cura 3.6.0 | 103 | 2.04684 | 1.192334
0.075 | 90 | 25 | Simplify 3D | 123 | 2.2339416 | 1.089728
0.075 | 90 | 25 | Slic3r | 127 | 1.990008 | 0.9401613
0.075 | 90 | 50 | Ultimaker Cura 3.6.0 | 137 | 2.886 | 1.263942
0.075 | 90 | 50 | Simplify 3D | 159 | 3.0539208 | 1.152423
0.075 | 90 | 50 | Slic3r | 156 | 2.923296 | 1.124345
0.075 | 90 | 75 | Ultimaker Cura 3.6.0 | 168 | 3.72072 | 1.328829
0.075 | 90 | 75 | Simplify 3D | 193 | 3.8764308 | 1.205108
0.075 | 90 | 75 | Slic3r | 194 | 3.633696 | 1.123824
0.15 | 30 | 25 | Ultimaker Cura 3.6.0 | 180 | 2.33544 | 0.77848
0.15 | 30 | 25 | Simplify 3D | 204 | 2.5002084 | 0.7353554
0.15 | 30 | 25 | Slic3r | 252 | 2.308356 | 0.5496086
0.15 | 30 | 50 | Ultimaker Cura 3.6.0 | 218 | 3.05472 | 0.8407486
0.15 | 30 | 50 | Simplify 3D | 239 | 3.2030604 | 0.8041156
0.15 | 30 | 50 | Slic3r | 293 | 3.087132 | 0.6321772
0.15 | 30 | 75 | Ultimaker Cura 3.6.0 | 255 | 3.774 | 0.888
0.15 | 30 | 75 | Simplify 3D | 275 | 3.908088 | 0.8526737
0.15 | 30 | 75 | Slic3r | 335 | 3.739368 | 0.6697376
0.15 | 60 | 25 | Ultimaker Cura 3.6.0 | 94 | 2.33544 | 1.490706
0.15 | 60 | 25 | Simplify 3D | 107 | 2.5002084 | 1.401986
0.15 | 60 | 25 | Slic3r | 137 | 2.308356 | 1.010959
0.15 | 60 | 50 | Ultimaker Cura 3.6.0 | 114 | 3.05472 | 1.607747
0.15 | 60 | 50 | Simplify 3D | 127 | 3.2030604 | 1.513257
0.15 | 60 | 50 | Slic3r | 157 | 3.087132 | 1.179796
0.15 | 60 | 75 | Ultimaker Cura 3.6.0 | 134 | 3.774 | 1.689851
0.15 | 60 | 75 | Simplify 3D | 147 | 3.908088 | 1.595138
0.15 | 60 | 75 | Slic3r | 171 | 3.739368 | 1.312059
0.15 | 90 | 25 | Ultimaker Cura 3.6.0 | 66 | 2.33544 | 2.123127
0.15 | 90 | 25 | Simplify 3D | 77 | 2.5002084 | 1.948214
0.15 | 90 | 25 | Slic3r | 99 | 2.308356 | 1.399004
0.15 | 90 | 50 | Ultimaker Cura 3.6.0 | 81 | 3.05472 | 2.262756
0.15 | 90 | 50 | Simplify 3D | 93 | 3.2030604 | 2.066491
0.15 | 90 | 50 | Slic3r | 112 | 3.087132 | 1.653821
0.15 | 90 | 75 | Ultimaker Cura 3.6.0 | 94 | 3.774 | 2.408936
0.15 | 90 | 75 | Simplify 3D | 107 | 3.908088 | 2.191451
0.15 | 90 | 75 | Slic3r | 116 | 3.739368 | 1.934156
0.23 | 30 | 25 | Ultimaker Cura 3.6.0 | 148 | 2.65512 | 1.0764
0.23 | 30 | 25 | Simplify 3D | 166 | 2.7939144 | 1.009849
0.23 | 30 | 25 | Slic3r | 209 | 2.62404 | 0.7533129
0.23 | 30 | 50 | Ultimaker Cura 3.6.0 | 168 | 3.25452 | 1.162329
0.23 | 30 | 50 | Simplify 3D | 185 | 3.3776856 | 1.0954656
0.23 | 30 | 50 | Slic3r | 241 | 3.201684 | 0.7970998
0.23 | 30 | 75 | Ultimaker Cura 3.6.0 | 188 | 3.84948 | 1.228557
0.23 | 30 | 75 | Simplify 3D | 205 | 3.9632328 | 1.159971
0.23 | 30 | 75 | Slic3r | 264 | 3.837936 | 0.8722582
0.23 | 60 | 25 | Ultimaker Cura 3.6.0 | 77 | 2.65512 | 2.068925
0.23 | 60 | 25 | Simplify 3D | 86 | 2.7939144 | 1.949243
0.23 | 60 | 25 | Slic3r | 109 | 2.62404 | 1.444426
0.23 | 60 | 50 | Ultimaker Cura 3.6.0 | 88 | 3.25452 | 2.218991
0.23 | 60 | 50 | Simplify 3D | 97 | 3.3776856 | 2.08929
0.23 | 60 | 50 | Slic3r | 123 | 3.201684 | 1.561797
0.23 | 60 | 75 | Ultimaker Cura 3.6.0 | 98 | 3.84948 | 2.356824
0.23 | 60 | 75 | Simplify 3D | 108 | 3.9632328 | 2.201796
0.23 | 60 | 75 | Slic3r | 134 | 3.837936 | 1.718479
0.23 | 90 | 25 | Ultimaker Cura 3.6.0 | 54 | 2.65512 | 2.950133
0.23 | 90 | 25 | Simplify 3D | 61 | 2.7939144 | 2.748113
0.23 | 90 | 25 | Slic3r | 76 | 2.62404 | 2.071611
0.23 | 90 | 50 | Ultimaker Cura 3.6.0 | 61 | 3.27672 | 3.223003
0.23 | 90 | 50 | Simplify 3D | 70 | 3.3776856 | 2.895159
0.23 | 90 | 50 | Slic3r | 83 | 3.201684 | 2.31447
0.23 | 90 | 75 | Ultimaker Cura 3.6.0 | 69 | 3.84948 | 3.347374
0.23 | 90 | 75 | Simplify 3D | 77 | 3.9632328 | 3.088233
0.23 | 90 | 75 | Slic3r | 90 | 3.837936 | 2.558624

## TCC_1_SIMULAÇÃO_REAL
Medida | Software | Confiabilidade(%)
2 | Ultimaker Cura 3.6.0 | 73
2 | Simplify 3D | 95
2 | Slic3r | 80
5 | Ultimaker Cura 3.6.0 | 83.2
5 | Simplify 3D | 95.2
5 | Slic3r | 92
10 | Ultimaker Cura 3.6.0 | 92.9
10 | Simplify 3D | 98.5
10 | Slic3r | 95.5
15 | Ultimaker Cura 3.6.0 | 95.33333
15 | Simplify 3D | 97.53333
15 | Slic3r | 98.26667
20 | Ultimaker Cura 3.6.0 | 96.15
20 | Simplify 3D | 97.85
20 | Slic3r | 96.25
25 | Ultimaker Cura 3.6.0 | 98.4
25 | Simplify 3D | 98.36
25 | Slic3r | 97.32
30 | Ultimaker Cura 3.6.0 | 97.86667
30 | Simplify 3D | 98.26667
30 | Slic3r | 99.1
2 | Ultimaker Cura 3.6.0 | 79
2 | Simplify 3D | 101
2 | Slic3r | 90
5 | Ultimaker Cura 3.6.0 | 92.2
5 | Simplify 3D | 98.6
5 | Slic3r | 94.4
10 | Ultimaker Cura 3.6.0 | 96.5
10 | Simplify 3D | 95.2
10 | Slic3r | 97.6
15 | Ultimaker Cura 3.6.0 | 96.06667
15 | Simplify 3D | 98
15 | Slic3r | 96.2
20 | Ultimaker Cura 3.6.0 | 96.25
20 | Simplify 3D | 98.45
20 | Slic3r | 96.85
25 | Ultimaker Cura 3.6.0 | 99.16
25 | Simplify 3D | 98.72
25 | Slic3r | 97.72
30 | Ultimaker Cura 3.6.0 | 98.86667
30 | Simplify 3D | 98.86667
30 | Slic3r | 98.66667
2 | Ultimaker Cura 3.6.0 | 93
2 | Simplify 3D | 99.5
2 | Slic3r | 76
5 | Ultimaker Cura 3.6.0 | 90.8
5 | Simplify 3D | 93.2
5 | Slic3r | 93.8
10 | Ultimaker Cura 3.6.0 | 95
10 | Simplify 3D | 96.9
10 | Slic3r | 97.7
15 | Ultimaker Cura 3.6.0 | 98.46667
15 | Simplify 3D | 97.13333
15 | Slic3r | 97
20 | Ultimaker Cura 3.6.0 | 98.05
20 | Simplify 3D | 97.1
20 | Slic3r | 97.2
25 | Ultimaker Cura 3.6.0 | 98.68
25 | Simplify 3D | 98.8
25 | Slic3r | 98.64
30 | Ultimaker Cura 3.6.0 | 98
30 | Simplify 3D | 99.03333
30 | Slic3r | 97.83333
2 | Ultimaker Cura 3.6.0 | 85.5
2 | Simplify 3D | 93
2 | Slic3r | 77
5 | Ultimaker Cura 3.6.0 | 84.6
5 | Simplify 3D | 96.4
5 | Slic3r | 97.2
10 | Ultimaker Cura 3.6.0 | 97.7
10 | Simplify 3D | 98.9
10 | Slic3r | 98.3
15 | Ultimaker Cura 3.6.0 | 99.13333
15 | Simplify 3D | 97.46667
15 | Slic3r | 98
20 | Ultimaker Cura 3.6.0 | 97.3
20 | Simplify 3D | 98.3
20 | Slic3r | 96.45
25 | Ultimaker Cura 3.6.0 | 97.88
25 | Simplify 3D | 97.44
25 | Slic3r | 98.4
30 | Ultimaker Cura 3.6.0 | 98.53333
30 | Simplify 3D | 97.23333
30 | Slic3r | 98.16667
2 | Ultimaker Cura 3.6.0 | 89.5
2 | Simplify 3D | 101.5
2 | Slic3r | 70.5
5 | Ultimaker Cura 3.6.0 | 93.6
5 | Simplify 3D | 94.2
5 | Slic3r | 92.8
10 | Ultimaker Cura 3.6.0 | 98.1
10 | Simplify 3D | 96.5
10 | Slic3r | 93.5
15 | Ultimaker Cura 3.6.0 | 96.66667
15 | Simplify 3D | 97.53333
15 | Slic3r | 93.73333
20 | Ultimaker Cura 3.6.0 | 98.75
20 | Simplify 3D | 98.7
20 | Slic3r | 98.5
25 | Ultimaker Cura 3.6.0 | 98
25 | Simplify 3D | 97.88
25 | Slic3r | 97.92
30 | Ultimaker Cura 3.6.0 | 97.6
30 | Simplify 3D | 97.5
30 | Slic3r | 96.93333

## TCC_2_DADOS
Altura_camada(mm) | Preenchimento(%) | Velocidade_Impressão(mm/s) | Temperatura(ºC) | Pot_Ventoinha(%) | Tempo_processo_real (min) | Consumo_real(R$) | Fluxo_gasto (R$/h) | Tempo_processo_esperado(min) | Consumo_esperado(R$) | Q5_I(mm²) | Q2_I(mm²) | Q2_E(mm²) | Q5_E(mm²) | Q6_E(mm²) | C2_I(mm) | C5_I(mm) | C2_E(mm) | C5_E(mm) | C10_E(mm)
0.1 | 45 | 30 | 200 | 0 | 122 | 1.0125 | 0.51 | 115 | 1.045005 | 24.1777 | 3.6593 | 4.927125 | 26.892325 | 37.9749 | 1.815 | 4.691667 | 2.075 | 5.068333 | 10.05
0.21 | 15 | 71.6 | 211.5 | 100 | 36 | 0.9855 | 1.73 | 32 | 1.036035 | 25.614675 | 4.202325 | 4.885325 | 27.03845 | 39.1491 | 1.786667 | 4.698333 | 2.103333 | 4.86 | 10.12
0.165 | 15 | 84.074 | 204.226 | 0 | 37 | 0.8565 | 1.49 | 31 | 0.919425 | 25.39335 | 4.399475 | 4.83405 | 26.949 | 37.5445 | 1.776667 | 4.92 | 2.125 | 4.936667 | 10.13667
0.1 | 15 | 110 | 200 | 50 | 42.75 | 0.7305 | 1.08 | 34 | 0.77142 | 24.302525 | 4.212075 | 4.157675 | 26.1357 | 37.79165 | 2.061667 | 4.806667 | 2.036667 | 4.891667 | 10.04667
0.2 | 45 | 30 | 208.1 | 100 | 81.25 | 1.188 | 0.9 | 78 | 1.224405 | 24.5131 | 3.79045 | 4.8178 | 27.55045 | 38.7711 | 1.743333 | 4.673333 | 2.093333 | 5.055 | 10.24667
0.1 | 45 | 110 | 207.8 | 100 | 50 | 0.9915 | 1.25 | 42 | 1.045005 | 25.44925 | 3.629125 | 4.66535 | 26.1758 | 38.65745 | 1.848333 | 4.825 | 2.131667 | 5.028333 | 10.07333
0.19 | 45 | 81.438 | 200 | 70.809 | 41 | 1.1325 | 1.73 | 34 | 1.179555 | 25.588025 | 3.97975 | 4.796975 | 26.497175 | 38.81145 | 1.865 | 4.766667 | 2.138333 | 4.963333 | 10.26333
0.1 | 45 | 79.6 | 220 | 41.47 | 60.5 | 1.017 | 1.04 | 52 | 1.045005 | 25.24995 | 3.7945 | 4.95365 | 26.39415 | 40.73345 | 1.94 | 4.706667 | 2.161667 | 5.081667 | 10.04333
0.2 | 30 | 70 | 210 | 50 | 39.5 | 1.0845 | 1.7 | 36 | 1.12125 | 25.5646 | 3.91625 | 4.922725 | 26.792875 | 38.1276 | 1.856667 | 4.816667 | 2.158333 | 5.028333 | 10.26333
0.3 | 45 | 71.6 | 220 | 100 | 33.25 | 1.2855 | 2.45 | 30 | 1.358955 | 25.271475 | 4.0544 | 4.95635 | 27.37865 | 38.19095 | 1.773333 | 4.896667 | 2.108333 | 4.965 | 10.17333
0.2 | 30 | 70 | 210 | 50 | 39.74 | 1.05 | 1.69 | 36 | 1.12125 | 25.634525 | 4.3166 | 4.78905 | 27.0764 | 38.43085 | 1.933333 | 4.898333 | 2.081667 | 4.95 | 10.30333
0.1 | 28.8 | 64 | 200 | 100 | 62 | 0.846 | 0.87 | 55 | 0.897 | 25.5781 | 4.107075 | 4.725925 | 26.936175 | 37.3931 | 1.946667 | 4.825 | 2.016667 | 5.03 | 10.09333
0.163 | 45 | 70 | 209.8 | 0 | 47.1 | 1.101 | 1.47 | 42 | 1.15713 | 25.554575 | 4.050325 | 4.71835 | 26.831275 | 38.59275 | 1.835 | 4.786667 | 2.11 | 4.948333 | 10.28667
0.205 | 32.25 | 110 | 220 | 58.5 | 30 | 1.056 | 2.25 | 25 | 1.125735 | 24.783775 | 4.213275 | 5.1266 | 27.66635 | 38.2538 | 1.556667 | 4.88 | 2.225 | 4.95 | 10.25
0.2 | 45 | 30 | 220 | 0 | 80.75 | 1.194 | 0.91 | 78 | 1.224405 | 24.438925 | 3.759775 | 5.479075 | 27.6017 | 38.9049 | 1.821667 | 4.683333 | 2.21 | 5.058333 | 10.29333
0.204 | 45 | 110 | 200 | 0 | 32 | 1.1175 | 2.25 | 26 | 1.197495 | 26.2276 | 4.432 | 4.6467 | 27.605225 | 38.499 | 1.725 | 4.908333 | 2.07 | 4.896667 | 10.28333
0.3 | 45 | 110 | 215.5 | 0 | 25.75 | 1.26 | 3.17 | 22 | 1.358955 | 25.8942 | 4.408875 | 5.010925 | 27.5297 | 38.2522 | 1.793333 | 4.766667 | 2.09 | 4.971667 | 10.42667
0.205 | 32.25 | 110 | 220 | 58.5 | 30.25 | 1.0155 | 2.23 | 25 | 1.125735 | 25.5362 | 4.262275 | 5.190325 | 26.3003 | 39.0936 | 1.811667 | 4.848333 | 2.228333 | 4.863333 | 10.16
0.2 | 30 | 70 | 210 | 50 | 39.72 | 1.02 | 1.69 | 36 | 1.12125 | 26.005625 | 4.4149 | 4.6577 | 26.278425 | 37.54395 | 1.868333 | 4.751667 | 2.131667 | 4.97 | 10.28667
0.2 | 30 | 70 | 210 | 50 | 39.6 | 1.0185 | 1.7 | 36 | 1.12125 | 25.95815 | 4.2081 | 4.556175 | 26.584375 | 37.4504 | 1.866667 | 4.798333 | 2.103333 | 4.961667 | 10.24667
0.1 | 28.8 | 64 | 200 | 100 | 61.5 | 0.8325 | 0.88 | 55 | 0.897 | 25.790825 | 4.021725 | 5.019625 | 26.62355 | 37.42035 | 1.89 | 4.873333 | 2.066667 | 5.013333 | 10.06667
0.3 | 45 | 40.4 | 200 | 50 | 51.85 | 1.2705 | 1.57 | 49 | 1.358955 | 24.943875 | 3.926075 | 4.6332 | 27.980975 | 38.9311 | 1.815 | 4.701667 | 1.936667 | 5.071667 | 10.26667
0.1 | 32.9423 | 38 | 214.9 | 21 | 91 | 0.8895 | 0.62 | 86 | 0.937365 | 25.4132 | 4.02485 | 4.47245 | 26.047675 | 38.0358 | 1.863333 | 4.843333 | 2.061667 | 5.055 | 10.02333
0.3 | 15 | 78.8 | 200 | 0 | 29.55 | 1.128 | 2.54 | 26 | 1.251315 | 26.522325 | 4.44575 | 4.368125 | 26.913325 | 37.39145 | 1.688333 | 4.786667 | 2.01 | 4.821667 | 10.17
0.2 | 30 | 70 | 210 | 50 | 39.65 | 1.0305 | 1.7 | 36 | 1.12125 | 25.956 | 3.918 | 4.70025 | 26.16135 | 38.28235 | 1.795 | 4.906667 | 2.168333 | 4.995 | 10.34
0.261 | 15 | 110 | 220 | 0 | 25.58 | 1.077 | 2.69 | 21 | 1.14816 | 27.06555 | 4.20885 | 5.022275 | 25.945475 | 38.2758 | 1.725 | 4.878333 | 2.145 | 4.821667 | 10.31
0.3 | 45 | 71.6 | 220 | 100 | 33.283 | 1.257 | 2.45 | 30 | 1.358955 | 25.55785 | 4.252075 | 5.261225 | 27.143775 | 38.21565 | 1.771667 | 4.801667 | 2.221667 | 5.033333 | 10.36667
0.3 | 15 | 30 | 200 | 100 | 70.25 | 1.1445 | 1.07 | 62 | 1.251315 | 25.441025 | 3.941375 | 4.583275 | 26.987725 | 38.1546 | 1.833333 | 4.813333 | 1.945 | 5.01 | 10.13333
0.3 | 15 | 110 | 209.2 | 68 | 24.25 | 1.143 | 3.1 | 20 | 1.251315 | 26.898575 | 4.3522 | 4.6035 | 26.47905 | 37.66515 | 1.863333 | 4.906667 | 2.071667 | 4.996667 | 10.15667
0.187 | 15 | 30 | 200 | 0 | 74 | 0.915 | 0.79 | 71 | 0.96876 | 24.75285 | 3.83105 | 4.84585 | 26.9888 | 39.0875 | 1.771667 | 4.823333 | 2 | 5.085 | 10.19
0.3 | 15 | 30 | 220 | 57.5 | 64 | 1.188 | 1.17 | 62 | 1.251315 | 24.77885 | 3.9791 | 4.948825 | 27.0903 | 37.692 | 1.863333 | 4.875 | 2.125 | 5.003333 | 10.01333
0.1 | 28.95 | 110 | 209.8 | 0 | 47.75 | 0.828 | 1.13 | 38 | 0.897 | 23.8714 | 4.286 | 4.695825 | 25.90555 | 37.17495 | 1.805 | 4.845 | 2.101667 | 4.943333 | 10.03667
0.1 | 15 | 61.6 | 220 | 0 | 57.167 | 0.717 | 0.81 | 51 | 0.77142 | 25.3032 | 3.939625 | 4.5991 | 25.72935 | 38.0682 | 1.915 | 4.731667 | 2.095 | 4.971667 | 9.94
0.3 | 31.35 | 30 | 210.3 | 0 | 66 | 1.2165 | 1.19 | 64 | 1.30962 | 25.34785 | 4.0344 | 4.783 | 27.33535 | 38.58835 | 1.791667 | 4.783333 | 1.99 | 5.048333 | 10.15667
0.1 | 15 | 30 | 209.7 | 52 | 98 | 0.7365 | 0.47 | 93 | 0.77142 | 23.44165 | 3.53595 | 4.374025 | 25.807675 | 37.91295 | 1.9 | 4.836667 | 2.001667 | 5.018333 | 10.00667
0.1 | 31.95 | 30 | 220 | 100 | 112 | 0.864 | 0.49 | 105 | 0.92391 | 24.613625 | 3.753925 | 4.32115 | 25.8062 | 39.029 | 1.871667 | 4.758333 | 2.055 | 5.025 | 9.983333
0.2588 | 27.9564 | 32.457 | 214.073 | 100 | 63 | 1.134 | 1.14 | 61 | 1.197495 | 24.48115 | 4.00055 | 4.961325 | 27.3397 | 38.71645 | 1.821667 | 4.876667 | 2.118333 | 5.011667 | 10.18
0.2 | 30 | 70 | 210 | 50 | 39.75 | 1.032 | 1.69 | 36 | 1.12125 | 23.55605 | 4.334225 | 4.71335 | 26.6384 | 38.0608 | 1.74 | 4.951667 | 2.1 | 4.928333 | 10.26
0.1 | 15 | 110 | 220 | 100 | 43 | 0.726 | 1.08 | 34 | 0.77142 | 24.92555 | 4.310825 | 4.706075 | 25.48915 | 39.5316 | 1.853333 | 4.8 | 2.155 | 4.961667 | 9.85
0.3 | 33.75 | 110 | 200 | 100 | 25 | 1.218 | 3.16 | 21 | 1.31859 | 26.35495 | 3.695325 | 4.441725 | 25.7559 | 38.9351 | 1.83 | 4.72 | 2.06 | 4.99 | 9.98